## 直流特性
表1 ダイオードの逆バイアス電圧の出力電圧 |  |  | 表2 ダイオードの順バイアス電圧の出電圧
バイアス[V] | 出力電圧[mV] | ダイオード電圧[V] | バイアス[V] | 出力電圧 [V] | ダイオード電圧[V]
-0.1312 | 1.5 | -0.13135 | 0 | 0.0005 | -5e-05
-0.1687 | 1.4 | -0.16884 | 0.0053 | 0.0006 | 0.00524
-0.973 | 1.5 | -0.97315 | 0.0105 | 0.0005 | 0.01045
-2.07 | 1.6 | -2.07016 | 0.0212 | 0 | 0.0212
-4.06 | 1.8 | -4.06018 | 0.0303 | -0.0005 | 0.03035
-6.05 | 1.9 | -6.05019 | 0.0397 | -0.0014 | 0.03984
-9.98 | 2 | -9.9802 | 0.05 | -0.0028 | 0.05028
-15.02 | 2.2 | -15.02022 | 0.0603 | -0.0046 | 0.06076
-19.94 | 2.2 | -19.94022 | 0.0703 | -0.0074 | 0.07104
-25.1 | 2.3 | -25.10023 | 0.0798 | -0.0112 | 0.08092
-29.9 | 2.4 | -29.90024 | 0.0898 | -0.0171 | 0.09151
-34.9 | 2.4 | -34.90024 | 0.0999 | -0.0244 | 0.10234
-40 | 2.5 | -40.00025 | 0.1503 | -0.119 | 0.1622
-45 | 2.5 | -45.00025 | 0.2 | -0.333 | 0.2333
-49.9 | 2.6 | -49.90026 | 0.3 | -1.005 | 0.4005
-55.1 | 2.6 | -55.10026 | 0.4 | -1.815 | 0.5815
-60 | 2.7 | -60.00027 | 0.499 | -2.67 | 0.766
-64.9 | 2.7 | -64.90027 | 0.549 | -3.12 | 0.861
-70 | 2.8 | -70.00028 | 0.599 | -3.57 | 0.956
-75.1 | 2.8 | -75.10028 | 0.649 | -4.02 | 1.051
-80 | 2.8 | -80.00028 | 0.699 | -4.48 | 1.147
-85 | 2.8 | -85.00028 | 0.749 | -4.94 | 1.243
-90 | 2.9 | -90.00029 | 0.799 | -5.41 | 1.34
-95.1 | 2.9 | -95.10029 | 0.848 | -5.87 | 1.435
-99.9 | 2.9 | -99.90029 | 0.898 | -6.34 | 1.532
-110 | 3 | -110.0003 | 0.948 | -6.81 | 1.629
-120.1 | 3 | -120.1003 | 0.998 | -7.29 | 1.727
-130 | 3.1 | -130.00031 | 1.098 | -8.23 | 1.921
|  |  | 1.198 | -9.19 | 2.117
|  |  | 1.297 | -10.14 | 2.311

## 静電容量（逆）
表3 逆バイアス電圧の入力振幅と出力振幅
バイアス[V] | 出力振動数[kHz] | 入力振幅[mV] | 出力振幅[mV]
0.1075 | 10 | 64 | 2290
0.505 | 9.988 | 64 | 1330
0.98 | 10 | 67.2 | 1040
1.504 | 10.01 | 67.2 | 880
2.04 | 9.997 | 67.2 | 785.2
2.48 | 10 | 66.8 | 720.6
2.95 | 9.997 | 67.2 | 673.4
4 | 9.997 | 67.2 | 589
5.01 | 9.999 | 67.2 | 484
5.98 | 10 | 67.2 | 396
7.01 | 10 | 66.8 | 372
7.98 | 10 | 66.8 | 348
9.01 | 10 | 66.8 | 328
9.98 | 9.996 | 66.8 | 312
15.02 | 10.01 | 66.8 | 262
20 | 10.01 | 66.8 | 232
25.1 | 10 | 66.8 | 212
30.1 | 10 | 66.8 | 204
35.1 | 10 | 67.2 | 198
40 | 9.998 | 66.8 | 196
49.9 | 9.994 | 66.8 | 191
60 | 9.999 | 67.2 | 189
70 | 9.997 | 67.2 | 188
80 | 9.993 | 66.8 | 187
90 | 10.01 | 67.2 | 186
100 | 10.01 | 67.2 | 184
110.1 | 10.02 | 66.8 | 184
120 | 9.994 | 67.2 | 183
130 | 10.03 | 66.8 | 184
140.1 | 10.01 | 67.2 | 182
150 | 10 | 67.2 | 182
表4 ダイオードの特性
ダイオード電流I[μA] | 厚みd[μm] | 静電容量[pF] | 抵抗率[kΩcm] | 不純物濃度Nn[/cm^3] | C^-2 | キャパシタンスC理論値[pF]
2.29 | 18.43799 | 569.4763 | 1.431982 | 3100119704372.9 | 3.083534e-06 | 340.7331 | 2.006754e-06 | 0.0005229141
1.33 | 31.70852 | 331.1412 | 2.838035 | 1564221422163.0 | 9.119551e-06 | 278.928 | 9.427075e-06 | 0.0005229141
1.04 | 42.629 | 246.3112 | 3.679202 | 1206597246748.0 | 1.648282e-05 | 236.2278 | 1.829413e-05 | 0.0005229141
0.88 | 50.4301 | 208.209 | 3.924829 | 1131084755728.6 | 2.306753e-05 | 206.2433 | 2.807588e-05 | 0.0005229141
0.7852 | 56.44531 | 186.0208 | 3.955103 | 1122427064674.2 | 2.889862e-05 | 184.9739 | 3.808165e-05 | 0.0005229141
0.7206 | 61.15773 | 171.6872 | 4.000629 | 1109654110834.5 | 3.392534e-05 | 171.7007 | 4.629534e-05 | 0.0005229141
0.6734 | 65.81654 | 159.5344 | 4.036731 | 1099730003789.3 | 3.929085e-05 | 160.2652 | 5.506905e-05 | 0.0005229141
0.589 | 75.24763 | 139.5393 | 4.097703 | 1083366576872.4 | 5.135788e-05 | 141.2332 | 7.46699e-05 | 0.0005229141
0.484 | 91.59033 | 114.6409 | 4.997075 | 888382642231.1 | 7.608879e-05 | 128.1349 | 9.352405e-05 | 0.0005229141
0.396 | 111.9549 | 93.78773 | 6.382087 | 695589798453.1 | 0.0001136862 | 118.467 | 0.0001116315 | 0.0005229141
0.372 | 118.4684 | 88.6312 | 6.191611 | 716988596912.9 | 0.0001272995 | 110.2703 | 0.000130859 | 0.0005229141
0.348 | 126.6387 | 82.91305 | 6.284427 | 706399208405.7 | 0.0001454635 | 103.9264 | 0.0001489665 | 0.0005229141
0.328 | 134.3606 | 78.14794 | 6.323784 | 702002903134.1 | 0.0001637438 | 98.25983 | 0.000168194 | 0.0005229141
0.312 | 141.1943 | 74.36559 | 6.349156 | 699197612457.6 | 0.000180824 | 93.69146 | 0.0001863014 | 0.0005229141
0.262 | 168.3753 | 62.36069 | 6.134186 | 723700645866.0 | 0.0002571451 | 77.22526 | 0.0002803855 | 0.0005229141
0.232 | 190.148 | 55.22015 | 5.941085 | 747222862045.3 | 0.0003279479 | 67.29774 | 0.0003733495 | 0.0005229141
0.212 | 207.8786 | 50.51025 | 5.697082 | 779225970707.3 | 0.0003919593 | 60.28035 | 0.0004685536 | 0.0005229141
0.204 | 216.0307 | 48.6042 | 5.153863 | 861356711872.1 | 0.000423304 | 55.17093 | 0.000561891 | 0.0005229141
0.198 | 223.9099 | 46.89387 | 4.76339 | 931965373675.9 | 0.000454745 | 51.17338 | 0.0006552284 | 0.0005229141
0.196 | 224.8033 | 46.7075 | 4.223414 | 1051119947492.2 | 0.0004583812 | 47.99416 | 0.000746699 | 0.0005229141
0.191 | 230.5959 | 45.5342 | 3.574418 | 1241968416964.8 | 0.0004823082 | 43.04378 | 0.000931507 | 0.0005229141
0.189 | 234.5488 | 44.7668 | 3.082694 | 1440076397060.3 | 0.0004989854 | 39.29989 |  | 0.0005229141
0.188 | 235.7492 | 44.53885 | 2.67383 | 1660282910882.6 | 0.0005041061 | 36.41463 |  | 0.0005229141
0.187 | 235.5049 | 44.58506 | 2.337647 | 1899052467941.4 | 0.0005030617 | 34.08387 |  | 0.0005229141
0.186 | 238.594 | 44.00781 | 2.134836 | 2079463923462.2 | 0.0005163457 | 32.15008 |  | 0.0005229141
0.184 | 241.1874 | 43.5346 | 1.964864 | 2259349052177.5 | 0.0005276316 | 30.51202 |  | 0.0005229141
0.184 | 239.9913 | 43.75158 | 1.768088 | 2510799041444.3 | 0.0005224112 | 29.08813 |  | 0.0005229141
0.183 | 242.1178 | 43.36732 | 1.651957 | 2687306044711.4 | 0.00053171 | 27.86968 |  | 0.0005229141
0.184 | 240.2308 | 43.70796 | 1.501878 | 2955842970469.3 | 0.0005234544 | 26.7823 |  | 0.0005229141
0.182 | 243.8379 | 43.0614 | 1.436324 | 3090748345879.8 | 0.0005392916 | 25.80384 |  | 0.0005229141
0.182 | 243.5943 | 43.10446 | 1.339287 | 3314686030194.0 | 0.0005382146 | 24.94187 |  | 0.0005229141
[5 empty] | 傾き | 平均
[5 empty] | 1.866748e-05 | 0.0005229141
表5 バイアス100Vのダイオード特性
| 入力[mV] | 出力[mV]
藤田 | 101 | 286.3
五十嵐 | 67.2 | 184
鈴木 | 67.47 | 200.1
表6 39[pF]コンデンサの出力電圧
コンデンサ | A[mV] | B[mV] | C[mV]
藤田 | 261 | 262 | 258
五十嵐 | 169 | 171 | 172
鈴木 | 187 | 188 | 193